## 径向位移电压曲线Radial Travel & Voltage
径向位移与电压曲线/Radial Displacement vs Voltage Curve
|  | 电压Voltage (V) | 开环Open-loop
位移Displacement (µm)
|  | 0 | 0
www.coremorrow.com | 微信服务号/Wechat | 15 | 1.342
|  | 30 | 3.326
|  | 45 | 5.493
|  | 60 | 7.706
|  | 75 | 9.811
测试环境/Test Condition |  | 90 | 11.826
型号/Model | N01.X20K | 105 | 13.672
测试温度/Temperature | 20℃，31%RH | 120 | 15.427
负载/Load | 空载Unloaded | 135 | 16.999
电压范围/Voltage | 0~150V | 150 | 18.433
|  | 135 | 17.731
|  | 120 | 16.495
|  | 105 | 15.122
免责声明:该数据为典型数据,仅供参考。不同批次的产品，性能数据会略有不同。 DISCLAIMER: The data here are typical, only for reference. Some variations will occur for different batch. |  | 90 | 13.611
|  | 75 | 11.917
|  | 60 | 10.056
|  | 45 | 8.026
|  | 30 | 5.768
|  | 15 | 3.097
若有疑问，请与我们联系。Any question, please contact us. info@coremorrow.com，+86-0451-86268790。 |  | 0 | 0.321
版权所有：哈尔滨芯明天科技有限公司 Copyright@Harbin Core Tomorrow Science and Technology Co.,Ltd.